## Sheet1
Rt. click on column to freeze. |  |  |  | 1/2" Gypsum
| Dens-Shield® | Durock® | Wonderboard® | Green Board
Properties*
Thickness, nominal, inches | 1/2" and 5/8" | 1/2" | 7/16" | 1/2"
Width, nominal, inches | 48" | 36" | 36" | 48"
Length | 96" and 60" | 60" | 60" | 96"
Weight, lbs/sq. ft. | 1/2" = 2.0#/ft² | 3.2#/ft² | 3.5#/ft² | 1.9#/ft²
5/8" = 2.6#/ft²
Surface water absorption
(Cobb test) grms. | 0.5 | 12.8 | 19.8 | 1.6(5)
Vapor transmission², perms | .5 or less | 8.9 | N/A | 50
Wicking, inches³
After 30 minutes | .00" | 1.48" | 2.33" | N/A
After 24 hours | .31" | 3.06" | 4.03" | N/A
Percolation Test(4), inches
After 48 hours | 1/8" | 19-1/4" | 43-3/4" | N/A
Features/Benefits
Easy to fasten | yes | no | no | yes
Suitable for High-moisture areas | yes | yes | yes | no
Protects wall cavity from moisture | yes | no | no | no
without additional moisture barrier
Can fasten close to edge | yes | no | no | yes
Ideal for both mortar and
mastic tile installation | yes | yes | yes | yes
20-year limited warranty | yes | no | yes | no
Readily available in 5/8"
standard size thickness, Type X | yes | no | no | yes
Available in 4' x 5', 1/2", 1/4", 5/8" | yes | no | no | no
Non-abrasive to tubs, shower
pans, installations | yes | no | no | yes
NOTES:
* Tests conducted at G-P Gypsum Laboratory, per ASTM guidelines. Data based on
published data from U.S. Gypsum and Modulars, Inc. for Durock and Wonderboard, respectively.
Durock is a registered trademark of U.S. Gypsum Company, and Wonderboard is a registered
trademark of Modulars, Inc.
¹ ASTM C 473
² ASTM E 96 Dry Cup Method
³ CTI-T-83 Test Method
(4) ICBO-ES Test Method
(5) ASTM C 630