## Sheet1
SPECIFICATIONS COMPARISON CHART
MANNINGTON COMMERCIAL BRAND | OVERALL THICKNESS (NOMINAL)1 | WEAR LAYER (NOMINAL)1 | STATIC LOAD LIMIT PSI 2 (kg/cm²) | DURABILITY 3 | EASE OF MAINTENANCE 3A | CIGARETTE BURN RESISTANCE 3B | RESILIENCE 3C | REFERENCE SPECIFICATIONS 4 | ASTM E 648 0.45 WATT/CM² OR MORE CLASS 1 5A | ASTM E 662 450 OR LESS 5B
SHEET VINYL BIOSPEC™ | 0.080" (2.0mm) | 0.080" (2.0mm) | 125 (8.79) | XS | E | F | E | Fed Spec L-F-475A(3) Type II, Grade A (See note 4A) ASTM F 1303 Type II, Grade 1 Backing Class N/A | YES | YES
INSPIRED FIELDS® | 0.082" (2.08mm) | 0.068" (1.73mm) | 125 (8.79) | S | E | F | E | Fed Spec L-F-475A(3) Type II, Grade A (See note 4B) ASTM F 1303 Type II, Grade 1 Class A Backing | YES | YES
FINE FIELDS® | 0.082" (2.08mm) | 0.068" (1.73mm) | 125 (8.79) | S | E | F | E | Fed Spec L-F-475A(3) Type II, Grade A (See note 4B) ASTM F 1303 Type II, Grade 1 Class A Backing | YES | YES
RANDOM FIELDS® | 0.082" (2.08mm) | 0.068" (1.73mm) | 125 (8.79) | S | E | F | E | Fed Spec L-F-475A(3) Type II, Grade A (See note 4B) ASTM F 1303 Type II, Grade 1 Class A Backing | YES | YES
CUSTOMSPEC II™ | 0.085" (2.16mm) | 0.025" (.64mm) | 100 (7.04) | E | E | P | E | Fed Spec LF-001641(2) Class 1, Type III ASTM F 1303 Type 1, Grade 1 Class A Backing | YES | YES
VCT INSPIRATIONS™ | 1/8" (3.2mm) | 1/8" (3.2mm) | 75 (5.27) | E | S | G | G | Fed Spec SS-T-3128(1) Type IV, Comp. 1, ASTM F 1066 Comp 1 | YES | YES
ESSENTIALS™ | 1/8" (3.2mm) | 1/8" (3.2mm) | 75 (5.27) | E | S | G | G | Fed Spec SS-T-3128(1) Type IV, Comp. 1, ASTM F 1066 Comp 1 | YES | YES
1.) Listed overall thicknesses as well as wearlayer thicknesses |  |  | A.) Ease-of-Maintenance ratings are based on lab results and |  |  |  | B.) All Fields products meet wear-layer gauge and composition, flexibility
are nominal and subject to universal manufacturing variances. |  |  | real-life experiences. |  |  |  | indentation, dimensional stability, and solvent-resistance requirements.
A.) Static Load Limit per ASTM F 970 | 1/8" (3.2mm) | 1/8" (3.2mm) | B.) Cigarette-burn resistance: Based on relative stain and surface | E | S | G | G | Fed Spec SS-T-3128(1) Type IV, Comp. 1, ASTM F 1066 Comp 1 | YES | YES
2.) Psi: lbs./sq.in. |  |  | B.) Cigarette-burn resistance: Based on relative stain and surface
A.) Static Load Limit per ASTM F 970 |  |  | damage from actual cigarette burning. |  |  |  | 5.) Fire Test Data:
3.) Ratings are subjective. They compare relative quantities |  |  | C.) Resilience ratings: Based on testing of indentations and |  |  |  | A.) ASTM E 648 Flooring Radiant Panel - Critical Radiant Flux watts/sq. cm.
of the product line under Mannington Commercial |  |  | recovery. |  |  |  | B.) ASTM E 662 Smoke Chamber - Specific Optical Smoke Density Numerical flammability
Abbreviations: | [6 empty] | ratings are provided only for use in product selection. They may not reflect performance under
XS-Extra Superior | G-Good |  | 4.) Reference Specifications: Mannington Commercial products are |  |  |  | real-life fire conditions.
S-Superior | F-Fair |  | manufactured to meet or exceed specification requirements, except
E-Excellent | P-Poor |  | as noted. All Mannington Commercial products may be installed
on all grade levels.
Mannington Commercial |  |  | A.) BioSpec mets wearlayer gauge and composition, flexibility
indentation, and solvent-resistance requirements.