## Sheet1
PHYSICAL PROPERTIES
Pot Life at 70°F...................... | 20 - 30 minutes
Mix Ratio.............................. | 1 part hardener (A) to 2 parts resin (B)
Hardness, Shore D................. | ASTM D-1706....... | 70 - 80
Tensile Strength..................... | ASTM D-638......... | 3,000 psi minimum
Flexural Strength .................. | ASTM D-790......... | 4,000 psi minimum
Compressive Strength............ | ASTM D-695......... | 16,000 psi
Bond Strength to Concrete..... | ACI - 403............... | Concrete fails before loss of bond
Ultimate Elongation............... | ASTM D-638......... | 20%
Thermal Shock...................... | MIL F-52505......... | No cracking or loss of adhesion
Abrasion Resistance, Taber Abrader, CS-17 Wheels,
1000 gm. load, 1000 cycles ......ASTM D-4060.......... .035 gm loss
CHEMICAL RESISTANCE GUIDE
CHEMICAL | RESULT | CHEMICAL | RESULT
Acetic Acid 50% | 3 | Isopropyl Alcohol | 5
Acetone | 4 | Lactic Acid | 4
ACP-99 Ketone | 4 | M-pyrol | 1
Antifreeze | 5 | MEK | 4
Butyl Alcohol | 4 | Methyl Dipropasol Solvent | 5
Caustic Soda Solution | 5 | MIBK | 5
Citric Acid | 5 | Nitric Acid 50% | 1
Cyclohexanon | 4 | Phosphoric Acid 50% | 4
Diesel Fuel | 5 | PM Solvent | 4
Dimethylformamide (DMF) | 1 | Potassium Hydroxide 45% | 4
Ethanol 95% | 5 | Propyl Cellosolve | 4
Ethyl Acetate | 4 | Propylene Glycol | 5
Gasoline | 5 | Skydrol | 5
Glacial Acrylic Acid | 1 | Sodium Hypochlorite 100% | 5
Glass Plus | 5 | Sodium Hypochlorite 50% | 5
Hydrochloric Acid 20% | 4 | Sulfuric Acid 50% | 4
Hydrogen Peroxide 30 % | 5 | Sulfuric Acid 95-98% | 4
Iodine 2% | 4 | Vinegar | 4
Five day Spot Tests 5=No Effect 4=Stain Only 3=Blistering 2=Lifted Film 1=Failure
Dur-A-Flex, Inc.