## Sheet1
PHYSICAL PROPERTIES
| Feature | *Bio-Guard | *Bio-Quartz
a. | Physical Data | No | No
b. | Textures: ADA & OSHA | Yes | Yes
Compliant
c. | Aggregate | Granite / Marble | Quartz
d. | Antimicrobial | Yes/ Non-toxic and EPA
registered safe for contact with the skin
e. | Weight Mil-D-24613 | 1.7 Lb./SF | 1.3 Lb./SF
Par. 4.8.2.
f. | Compression Strength | 11,000 psi | 9,000 psi
ASTM D-695
g. | Tensile Properties | 1750 psi | 1750 psi
ASTM D-638
h. | Modulus of Elasticity | 15,500 psi | 15,500 psi
ASTM D-638
i. | Elongation at Break | 28% | 28%
ASTM D-638
j. | Bond Strength | Concrete fails | Concrete fails
| ACI - 403 | before bond | before bond
k. | Impact Resistance | 304 IN/LB | 240 IN/LB
ASTM D-2794-90
l. | Indention | Passed | Passed
MIL-D-24613
m. | Coefficient of Friction | Neolite | Neolite
| ASTM C-1028 | Dry > .78, Wet > .73 | Dry > .78, Wet > .73
n. | Coefficient of Friction | Leather | Leather
| ASTM D-2047 | Dry > .83, Wet > 1.08 | Dry > .83, Wet > 1.08
o. | Elevated Temp | No Effect | No Effect
MIL-D-24613
p. | Moist. & Temp. Chg. | No Effect | No Effect
MIL-D-24613
q. | Water Absorption | .25% by weight | .25% by weight
ASTM D-570
r. | Water Vapor Trans. | .115 Grains | .115 Grains
| ASTM E-96 Proc. A | /Hr-Ft squared | /Hr-Ft squared
s. | Composition | 100% Solids Epoxy | 100% Solids Epoxy
t. | VOC Compliant, | Yes | Yes
Odorless
u. | Chemical Resistant | Yes | Yes
ASTM D-1308
v. | Seamless, Monolithic | Yes | Yes
System
w. | Color Selection | 24 Std. | 18 Std.
w/Custom Blends
Palace Guard Inc.