## Sheet1
MF-MATERIAL, FINISHES
Properties Mixed and Cured
Hardness-Shore D
@ 77°F. | 75
Tensile Elongation
(ASTM D-638) | 1-30%
Adhesion to Concrete
(ACI 70-56) | >300 psi
Water Absorption
(ASTM D-570) | 0.8%
Heptane Resistance
(ASTM D-543) | None
Extraction Absorption | 0.8%
NOTE: Tensile Strength (ASTM D-638)
4,000 to 10,000 psi. Depending on System.
SEAMCO Laboratories, Inc.