## Sheet1
MF-MATERIAL, FINISHES |  |  | Technical Information*
Visual Effect
Chemical Agent | Covered | Uncovered | Property | Test Method | Results
Acetic Citric Hydrochloric and |  |  | Hardness | Shore D ASTM D 2240 | 78
Sulfuric Acids at 10% | No effect | No effect | Tensile Strength | ASTM D 638 | 8000 psi
Acetone and Toluene | Temporary softening while wet |  | Tensile Elongation | ASTM D 638 | 7%
| full recovery after drying |  | Compressive Strength | ASTM D 695 | 1200 psi
Cola Syrup Mustard Mertholate | No effect | No effect | Impact Strength | Foot lbs. per inch of | 5
Ethyl Alcohol | No effect | No effect |  | notch ASTM D 256
Motor Oil and Gasoline | No effect | No effect | Linear Shrinkage | Inches per inch ERF-12-64 | 1
Nitric Acid (10%) | Slight Yellow | Yellow Stain | Abrasion Resistance | Grams weight loss Federal | 32 mg loss
| Stain |  |  | Test Method Standard
Trisodium Phosphate | No effect | No effect |  | 406 Method 1091
Ammonium Hydroxide (5%) and |  |  | *Typical physical and chemical resistance properties of Seam-Tex binder only.
Sodium Hydroxide (10%) |  |  | These findings are a result of laboratory testing.
Water and (10%) Salt Water | No effect | No effect
SEAMCO Laboratories, Inc.