## Sheet1
Technical Data (Tests)
Technical Data
Composition: 100% recycled elastomers
Physical Properties | Standards | Result
Shore A - hardness | ASTM D2240 | 60 ± 5 pts
Tensile strength | ASTM D412 | 435 psi ± 100
Elongation | ASTM D412 | 118% ± 25
Taber Abrasion | ASTM C501 1kg.wt./ 7000 cycles | 6.0% wt. loss
Tear Resistance | ASTM D624 | 93 lbs/in. ± 15
Tensile Strength | ASTM D412 | 435 psi ± 100
100% Modulus | ASTM D412 | 414 ± 100 psi
Compression Set | ASTM D395 method B | 12.0% ± 5%
Ozone Resistance | ASTM D1149@ 50pphm,70 hrs. 104°F, Bent Loop Method | Pass
Impact Resilience | ASTM D2632 | 31.6% Rebound
Coefficient of Friction | ASTM D2047 | 1.00 (Dry)
Fire Rating Critical Radiant Flux | ASTM E648 Type II | 0.25 watts/ sq.cm.
Fire Rating Horizontal Burn Rate | ASTM D635 | 15.5 mm/min.
Specific Gravity | – | 1.14 ± 0.03
Acoustic Properties | – | 0.60 Sound Absorption Coefficient
Stain Resistance | – | Good
Chemical Resistance | – | Good
Spike Traffic | – | Excellent
Indoor Athletic Surfacing
Section 09770
TUFLEX RUBBER FLOORING
4521 West Crest Avenue
Tampa, FL 33614
Phone: 800-543-0390
813-870-0390
Fax: 813-875-2312