## Sheet1
CORROSION CONTROL LINING SYSTEMS
COATINGS & LININGS
|  |  | TEMPERATURE LIMITS (ºF) |  |  | CHEMICAL EXPOSURE | [7 empty] | SPECIAL FEATURES |  |  | TYPICAL USES
|  | Polymer | Immersion/ | Splash/spill/ | Atmospheric | Mineral | Mineral | Organic | Alkalis | Aromatic | Chlorinated | Aliphatic | Petroleum | Low temp. | Moisture | Crack bridging | Contaminated concrete/ | Conductive | Food industry | Primary | Secondary | Process | Trenches/ | Tanker | FGD Scrubbers/ | Pipelines (above & | Exposed/structural
|  | Type | condensing fumes | rinse | Noncondensing fumes | Acids (conc) | Acids (dil) | Acids |  | Solvents | Solvents | Solvents | oils/fuels | cure | tolerant cure | capabilities | struc. sound | static dissipating | compliance | containment | containment | floor coating | pits | care | ducts | below grade) | steel
CORROSION CONTROL COATINGS
HEAVY DUTY
CEILCOTE 200 FLAKELINE |  | PV | 150 | 200 | 350 | D | [*] | [*] | D | [*] | D | [*] | [*] | O | O | N | N | [*] | à | à | à | à | à | à | à | à | à
CEILCOTE 2000 FLAKELINE |  | N | 120 | 200 | 220 | [*] | [*] | N | [*] | O | N | O | D | O | O | N | N | N | N | à | à | à | à | à | à | à | à
LIGHT DUTY
CEILCOTE 300 FLAKELINE |  | PV | 120 | 200 | 220 | D | [*] | [*] | O | [*] | D | [*] | [*] | N | O | N | N | N | N | à |  | à | à | à | à
CEILCOTE 600 FLAKELINE |  | E | 120 | 200 | 220 | N | O | N | [*] | O | N | O | D | D | [*] | N | N | N | N | à |  | à | à | à | à | à | à
CEILCOTE 630 FLAKELINE |  | PH | 170 | 200 | 250 | N | D | N | [*] | D | N | D | [*] | N | N | N | N | N | N | à |  | à |  | à | à
CEILCOTE 661 FLAKETAR |  | E | 120 | 200 | 220 | N | O | N | [*] | N | N | N | D | D | [*] | N | N | N | N | à |  | à | à |  | à | à | à
MAINTENANCE
CEILCOTE 477 CEILGARD |  | U | N | 250 | 250 | N | N | O | D | D | O | D | O | N | N | N | N | N | N | à
CEILCOTE 615 CEILGARD |  | E | N | 300 | 300 | N | N | D | [*] | D | D | D | D | N | O | N | N | N | N | à |  | à |  |  |  | à
CEILCOTE 650FDA CEILGARD |  | E | 120 | 250 | 250 | N | O | N | D | O | N | O | O | O | D | N | N | N | à | à |  | à
CEILCOTE 663 CEILGARD |  | E | 120 | 250 | 250 | N | O | D | D | O | N | O | O | O | D | N | N | N | N | à | à | à | à |  |  | à | à
FLOOR
CEILCOTE 682 |  | E | N | 250 | N | O | D | D | [*] | D | D | D | [*] | [*] | [*] | [*] | N | N | à | à | à
CEILCOTE 683 |  | E | N | 200 | N | O | D | D | [*] | D | D | D | [*] | [*] | [*] | D | N | N | à | à | à | à | à
CEILCOTE 72 COROCRETE |  | E | N | 250 | N | O | D | D | [*] | D | D | D | [*] | D | [*] | N | N | N | à | à | à | à | à
CEILCOTE 163 COROCRETE |  | V | N | 250 | N | [*] | [*] | [*] | D | [*] | [*] | D | [*] | N | O | N | N | N | N | à | à | à | à
CEILCOTE 167 COROCRETE |  | V | N | 140 | N | D | [*] | [*] | D | D | D | D | [*] | N | O | N | N | N | N | à | à | à | à
CEILCOTE 810 COROCRETE |  | N | N | 200 | N | D | [*] | D | [*] | D | N | D | [*] | O | D | N | N | N | à | à | à | à | à
CEILCOTE 820 COROCRETE |  | N | N | 200 | N | D | [*] | D | [*] | D | N | D | [*] | O | D | N | N | N | à | à | à | à | à
CEILCOTE 830 COROCRETE |  | N | N | 200 | N | D | [*] | D | [*] | D | N | D | [*] | O | D | N | N | N | à | à | à | à | à
CEILCOTE 870 COROCRETE |  | N | N | 200 | N | D | [*] | D | [*] | D | N | D | [*] | O | D | N | N | N | à | à | à | à | à
CEILCOTE F/T COROCRETE |  | E | N | 180 | N | N | D | O | D | O | N | D | D | [*] | [*] | N | N | N | à | à | à | à | à
CORROSION CONTROL LININGS
FLAKE FILLED
CEILCOTE 100 FLAKELINE |  | PV | 200 | 250 | 250 | D | [*] | [*] | N | [*] | D | [*] | [*] | O | O | N | N | N | à | à |  |  |  |  | à
CLOTH REINFORCED
CEILCOTE CEILCRETE |  | PV | 180 | 300 | 250 | [*] | [*] | [*] | D | [*] | D | [*] | [*] | O | O | O | N | [*] | N | à | à | à | à |  | à
CEILCOTE COROLINE |  | E | 180 | 300 | 250 | N | O | O | [*] | D | N | O | [*] | N | O | O | N | [*] | N | à | à | à | à |  | à
CEILCOTE 800 COROLINE |  | N | 120 | 250 | 250 | [*] | [*] | O | [*] | D | N | O | [*] | N | D | O | N | N | N | à | à | à | à |  | à
MAT REINFORCED
CEILCOTE 68 |  | E | 140 | 200 | 220 | N | O | N | [*] | O | N | N | D | D | [*] | [*] | N | N | N | à | à | à | à
CEILCOTE 200MR FLAKELINE |  | PV | 150 | 200 | 220 | D | [*] | [*] | D | [*] | D | [*] | [*] | O | O | N | N | [*] | N | à | à | à | à
CEILCOTE 2000MR FLAKELINE |  | PV | 150 | 200 | 220 | D | [*] | [*] | D | [*] | D | [*] | [*] | O | O | N | N | [*] | N | à | à | à | à
HEAVY DUTY MAT & RESIN
CEILCOTE 25, 64, 74 & 652 |  | PV | 160 | 250 | 220 | D | [*] | [*] | D | [*] | D | [*] | [*] | N | O | D | N | N | N | à |  | à
CRACK BRIDGING
CEILCOTE 68 |  | E | 140 | 200 | 220 | N | O | N | [*] | O | N | N | D | D | [*] | [*] | N | N | N | à | à | à | à
CEILCOTE CEILLINE |  | * | N | 200 | N | [*] | [*] | [*] | [*] | [*] | [*] | [*] | [*] | [*] | O | [*] | N | N | N |  | à | à | à
CEILCOTE 40 CEILLINE |  | E | 110 | 120 | 120 | N | O | N | [*] | N | N | N | D | [*] | D | [*] | N | N | N | à | à
Rating Guide:
[*] = | Excellent
D = | Good
O = | Fair
N = | Not Recommended
à = | Recommended Use
Polymer Types:
PH = Phenolic
PV = Polyester/Vinyl Ester
E = Epoxy
N = Novolac
U = Uerethane
* = Various
MASTER BUILDERS, INC.