## Sheet1
TECHNICAL DATA
TYPICAL PROPERTIES, TEST METHODS AND TESTS
CHEMICAL/FLUID RESISTANCE
ONE HOUR SPOT TEST WITH 1 HOUR RECOVERY
LIQUID PROPERTIES | TEST RESULTS | FILM APPEARANCE | TEST RESULTS | TYPE CHEMICAL/FLUID | EFFECT
Solids by Weight | 20% ± 1% | Clear | High Gloss 90-99 | Cola | No Effect
VOC (clear) | 105 Grams/liter | Light Stability | Excellent | Water (H²O) | No Effect
Diluent | Water | Weather Resistance (UV) | Excellent | Urine | No Effect
Clean-up | Soap and Water | Water Resistance | Excellent | Blood | No Effect
Storage Ability | 3 Year (minimum) at 65° | Odor | None | Whiskey - 100 Proof | No Effect
| in Tightly Sealed Container | Hardness (Sward) | 60 | Black Ink | No Effect
Viscosity (KREBS UNITS) | 53-55 K.U. | Tabor Abrasion | 1,000 Gm. Load, 1,000 | Gasoline | No Effect
Appearance | Milky White |  | Cycles CS 17 Wheel | Mineral Spirits | No Effect
Odor | Low |  | 33 Mg. Loss. | Xylene | No Effect
Film Forming Temperature | Above 50°F/10°C | Impact Resistance (ASTM D-2794) | Passes 140 Inch Pounds | Oil | No Effect
Drying Time at 77°F | Approx. 1 Hour |  | Direct and Reverse | 25% Hydrochloric Acid | No Effect
Dry to Touch | Approx. 1 Hour | Open to Light Traffic (Foot) | 24 Hours | 50% Sodium Hydroxide | No Effect
Recoat* | Approx. 2 Hours | Open to Heavy Traffic (Vehicle) | 72 Hours | 25% Acetic Acid | No Effect
Coverage per Gallon | Approx. 300 to 450 Sq. Ft. | Full Cure | 72 Hours | 25% Nitric Acid | Film Blistered
| per Gallon (depending on | Chemical Remover | D-Limonene | MEK | Film Softens
| porosity and type substrate). |  |  | Brake Fluid | Softens and Recovers
*Higher temperatures will accelerate dry time and lower
temperatures will lengthen cure time.