## Sheet1
|  |  |  | Tested |  | Metric |  |  |  | Tested Load
|  |  |  | Load |  | sizes: |  |  |  | (kg/m)
|  |  |  | (lbs./LF) | [5 empty] | 1200 mm | 1500 mm
|  |  |  | 4' Hanger | 5' Hanger |  |  |  |  | Hanger | Hanger
Item No. | Class | Length | Height | Spacing | Spacing | Item No. | Class | Length | Height | Spacing | Spacing
Main Tee | [5 empty] | Main Tee
DXT 24 | Intermediate | 12' | 1-1/2" | 12.2 | 6.6 | MEDXT 24 | Intermediate | 3600 mm | 38 mm | 18.2 | 9.8
DXT 26 | Heavy | 12' | 1-1/2" | 16 | 7.3 | MEDXT 26 | Heavy | 3600 mm | 38 mm | 23.8 | 10.9
Cross Tee | [5 empty] | Cross Tee
DXT 218 |  | 2' | 1-1/8" | 21.2 |  | MEDXT 218 |  | 600 mm | 28 mm | 32.5
DXT 418 |  | 4' | 1-1/8" | 5 |  | MEDXT 418 |  | 1200 mm | 28 mm | 7.4
DXT 424 |  | 4' | 1-1/2" | 12.2 |  | MEDXT 424 |  | 1200 mm | 38 mm | 18.2
DXT 524 |  | 5' | 1-1/2" | 6.7 |  | MEDXT 524 |  | 1500 mm | 38 mm | 10
Load test data shows uniform load in lbs./LF (kg/m) based on simple span
tests in accordance with ASTM C635 deflection limit of L/360.