## Sheet1
Tested
|  |  |  | Tested | [6 empty] | Load
|  |  |  | Load |  |  | Metric |  |  |  | (kg/m)
|  |  |  | (lbs./LF) |  |  | sizes: |  |  |  | 1200 mm | 1500 mm | 1800 mm
|  |  |  | 4' Hanger | 5' Hanger | 6' Hanger |  |  |  |  | Hanger | Hanger | Hanger
Item No. | Class | Length | Height | Spacing | Spacing | Spacing | Item No. | Class | Length | Height | Spacing | Spacing | Spacing
Main Tee | [6 empty] | Main Tee
DX 24 | Intermediate | 12' | 1-1/2" | 12.5 | 6.1 | 3.6 | MEDX 24 | Intermediate | 3600 mm | 38 mm | 18.6 | 9.1 | 5.4
DX 26 | Heavy Duty | 12' | 1-1/2" | 16.5 | 7.3 | 4.9 | MEDX 26 | Heavy Duty | 3600 mm | 38 mm | 24.5 | 10.9 | 7.3
Cross Tee | [6 empty] | Cross Tee
DX 216 |  | 2' | 1" | 14.8 |  |  | MEDX 216 |  | 600 mm | 25 mm | 22
DX 316 |  | 3' | 1" | 7.7 |  |  | MEDX 316 |  | 900 mm | 25 mm | 11.5
DX 416 |  | 4' | 1" | 4.2 |  |  | MEDX 416 |  | 1200 mm | 25 mm | 6.3
DX 422 |  | 4' | 1-1/2" | 9.1 |  |  | MEDX 422 |  | 1200 mm | 38 mm | 13.5
DX 522 |  | 5' | 1-1/2" | 4.3 |  |  | MEDX 522 |  | 1500 mm | 38 mm | 6.4
DX 424 |  | 4' | 1-1/2" | 13.8 |  |  | MEDX 424 |  | 1200 mm | 38 mm | 20.5
DX 524 |  | 5' | 1-1/2" | 7.1 |  |  | MEDX 524 |  | 1500 mm | 38 mm | 10.6
Load test data shows uniform load in lbs./LF (kg/m) based on simple span
tests in accordance with ASTM C635 deflection limit of L/360. For DXL/DXLA
load data, see technical data offered by your USG Interiors representative.